## List1
ŠKODA | [10 empty] | 25.4
105 až / to 120 GLS | [7 empty] | JINPO Spol s.r.o.
1 | 2 | 3 | 4 | 5 | 6 | 7 | 8 | 9 | 10 | 11
Č. | Druh | Ozn.ložiska | Vyhotovenie | Počet ks | Priemer | Priem. otvoru | Hrúbka | Šírka | Ozn. | Materiál
| ložiska, | TRIBOMETAL |  | alebo pár. | čapu | v skrini | steny | ložiska | sady | ložiska
| druh |  |  | v sade | [mm] | [mm] | [mm] | [mm] | TRIBOMETAL
| motora |  |  |  | / " / | / " / | / " / | / " /
Nr. | Bearing | TRIBOMETAL | Sizes | Pieces | Shaft | Housing | Wall | Bearing | TRIBOMETAL | Bearing
| type, | reference |  | or pairs | diameter | bore | thickness | width | set Nr. | material
| motor | Nr. |  | per set | [mm] | [mm] | [mm] | [mm]
| type |  |  |  | / " / | / " / | / " / | / " /
1 | Motor
Š 742
4V
| OL | 6016-03/00, | STD,0.25,0.50, | 8 | 44.991 | 48 | 1.495 | 22 | OL 08 001/00, | A20
|  | 10,20,30,40 | 0.75,1.00 |  | 44.975 | 48.011 | 1.488 | 21.8 | 10,20,30,40
[5 empty] | 1.771299 | 1.889764 | 0.05885827 | 0.8661417
[5 empty] | 1.770669 | 1.890197 | 0.05858268 | 0.8582677
| HL | 6017-03/00, | STD,0.25,0.50, | 6 | 54.99 | 58 | 1.497 | 26 | HL 06 002/00, | A 20
|  | 10,20,30,40 | 0.75,1.00 |  | 54.971 | 58.016 | 1.49 | 25.8 | 10,20,30,40
[5 empty] | 2.164961 | 2.283465 | 0.05893701 | 1.023622
[5 empty] | 2.164213 | 2.284094 | 0.05866142 | 1.015748
| AL | 6018-02/00, | STD,0.125, | 2 | 60 | 72 | 1.5 |  | AL 02 004/00, | A 20
|  | 10,20,30,40 | 0.25,0.375, | [5 empty] | 10,20,30,40
|  |  | 0.5 |  | 2.362205 | 2.834646 | 0.05905512
ŠKODA
1203 | [7 empty] | JINPO Spol s.r.o.
1 | 2 | 3 | 4 | 5 | 6 | 7 | 8 | 9 | 10 | 11
Č. | Druh | Ozn.ložiska | Vyhotovenie | Počet ks | Priemer | Priem. otvoru | Hrúbka | Šírka | Ozn. | Materiál
| ložiska, | TRIBOMETAL |  | alebo pár. | čapu | v skrini | steny | ložiska | sady | ložiska
| druh |  |  | v sade | [mm] | [mm] | [mm] | [mm] | TRIBOMETAL
| motora |  |  |  | / " / | / " / | / " / | / " /
Nr. | Bearing | TRIBOMETAL | Sizes | Pieces | Shaft | Housing | Wall | Bearing | TRIBOMETAL | Bearing
| type, | reference |  | or pairs | diameter | bore | thickness | width | set Nr. | material
| motor | Nr. |  | per set | [mm] | [mm] | [mm] | [mm]
| type |  |  |  | / " / | / " / | / " / | / " /
1 | Motor
712.01
712.03
4V
| OL | 4557-041/00, | STD,0.25,0.50, | 8 | 45.011 | 47.8 | 1.390 | 26 | OL 08 006/00, | A 20
|  | 10,20,30,40 | 0.75,1.00 |  | 44.995 | 47.811 | 1.383 | 25.8 | 10,20,30,40
[5 empty] | 1.772087 | 1.882323 | 0.05444882 | 1.015748
[5 empty] | 1.771457 | 1.882323 | 0.05444882 | 1.015748
| HL | 4570-017/00, | STD,0.25,0.50 | 6 | 55.000 | 58.000 | 1.500 | 30 | HL 06 007/00, | A 20
|  | 10,20 |  |  | 54.981 | 58.016 | 1.493 | 29.8 | 10,20
[5 empty] | 2.165354 | 2.283465 | 0.05905512 | 1.181102
[5 empty] | 2.164606 | 2.284094 | 0.05877953 | 1.173228
| AL | 4758-016/00, | STD,0.25,0.50 | 2 | 62.500 | 80.000 | 1.990 |  | AL 02 008/00, | A 20
|  | 10,20 | [6 empty] | 10,20
[5 empty] | 2.46063 | 3.149606 | 0.07834646
ŠKODA FAVORIT
115 S,115 L, 135 L,135 LS, | [7 empty] | JINPO Spol s.r.o.
136 L, 136 LS
1 | 2 | 3 | 4 | 5 | 6 | 7 | 8 | 9 | 10 | 11
Č. | Druh | Ozn.ložiska | Vyhotovenie | Počet ks | Priemer | Priem. otvoru | Hrúbka | Šírka | Ozn. | Materiál
| ložiska, | TRIBOMETAL |  | alebo pár. | čapu | v skrini | steny | ložiska | sady | ložiska
| druh |  |  | v sade | [mm] | [mm] | [mm] | [mm] | TRIBOMETAL
| motora |  |  |  | / " / | / " / | / " / | / " /
Nr. | Bearing | TRIBOMETAL | Sizes | Pieces | Shaft | Housing | Wall | Bearing | TRIBOMETAL | Bearing
| type, | reference |  | or pairs | diameter | bore | thickness | width | set Nr. | material
| motor | Nr. |  | per set | [mm] | [mm] | [mm] | [mm]
| type |  |  |  | / " / | / " / | / " / | / " /
1 | Motor
Š 781
4V
| OL | 6016-03/00, | STD,0.25,0.50, | 8 | 44.991 | 48.000 | 1.495 | 22 | OL 08 001/00, | A 20
|  | 10,20,30,40 | 0.75,1.00 |  | 44.975 | 48.011 | 1.488 | 21.8 | 10,20,30,40
[5 empty] | 1.771299 | 1.889764 | 0.05885827 | 0.8661417
[5 empty] | 1.770669 | 1.890197 | 0.05858268 | 0.8582677
| HL | 6017-07/00, | STD,0.25,0.50, | 3 | 59.990 | 65.000 | 2.495 | 24 | HL 06 003/00, | A 20
|  | 10,20,30,40 | 0.75,1.00 |  | 59.971 | 65.016 | 2.485 | 23.8 | 10,20,30,40
[5 empty] | 2.361811 | 2.559055 | 0.09822835 | 0.9448819
[5 empty] | 2.361063 | 2.559685 | 0.09783465 | 0.9370079
|  | 6017-09/00, | STD,0.25,0.50, | 3 | 59.990 | 65.000 | 2.495 | 24 |  | A 20
|  | 10,20,30,40 | 0.75,1.00 |  | 59.971 | 65.016 | 2.485 | 23.8
[5 empty] | 2.361811 | 2.559055 | 0.09822835 | 0.9448819
[5 empty] | 2.361063 | 2.559685 | 0.09783465 | 0.9370079
| AL | 6018-04/00, | STD,0.125, | 2 | 65.000 | 75.000 | 1.500 |  | AL 02 005/00, | A 20
|  | 10,20,30,40 | 0.25,0.375, | [5 empty] | 10,20,30,40
0.5
[5 empty] | 2.559055 | 2.952756 | 0.05905512
Traktor ZTS
LKT 80 Turbo, Z 10211.45, Z 9211.45, | [7 empty] | JINPO Spol s.r.o.
Z 10111.45, Z 9111.45,
1 | 2 | 3 | 4 | 5 | 6 | 7 | 8 | 9 | 10 | 11
Č. | Druh | Ozn.ložiska | Vyhotovenie | Počet ks | Priemer | Priem. otvoru | Hrúbka | Šírka | Ozn. | Materiál
| ložiska, | TRIBOMETAL |  | alebo pár. | čapu | v skrini | steny | ložiska | sady | ložiska
| druh |  |  | v sade | [mm] | [mm] | [mm] | [mm] | TRIBOMETAL
| motora |  |  |  | / " / | / " / | / " / | / " /
Nr. | Bearing | TRIBOMETAL | Sizes | Pieces | Shaft | Housing | Wall | Bearing | TRIBOMETAL | Bearing
| type, | reference |  | or pairs | diameter | bore | thickness | width | set Nr. | material
| motor | Nr. |  | per set | [mm] | [mm] | [mm] | [mm]
| type |  |  |  | / " / | / " / | / " / | / " /
1 | Motor
Z8001
Z8002.1
Z8401
URII
4V,6V
OL
| 4 V | 4640-03/00, | STD,0.25,0.50, | 8 | 70.000 | 74.000 | 1.973 | 37 | OL 08 017/00, | B 30.10
|  | 10,20,30,40 | 0.75,1.00 |  | 69.981 | 74.013 | 1.963 | 36.8 | 10,20,30,40
| 6 V |  |  | 12 |  |  |  |  | OL 12 086/00,
10,20,30,40
[5 empty] | 2.755906 | 2.913386 | 0.07767717 | 1.456693
[5 empty] | 2.755157 | 2.913898 | 0.07728346 | 1.448819
HL
| 4 V | 4641-03/00, | STD,0.25,0.50, | 3 | 80.000 | 84.000 | 1.965 | 40 | HL 10 018/00, | B 30.10
|  | 10,20,30,40 | 0.75,1.00 |  | 79.981 | 84.022 | 1.955 | 39.8 | 10,20,30,40
| 6 V |  |  | 3 |  |  |  |  | HL 14 087/00,
10,20,30,40
[5 empty] | 3.149606 | 3.307087 | 0.0773622 | 1.574803
[5 empty] | 3.148858 | 3.307953 | 0.0769685 | 1.566929
| 4V, 6V | 4641-05/00, | STD,0.25,0.50, | 1 | 80.000 | 84.000 | 1.965 | 40 |  | B 30.10
|  | 10,20,30,40 | 0.75,1.00 |  | 79.981 | 84.022 | 1.955 | 39.8
1
[5 empty] | 3.149606 | 3.307087 | 0.0773622 | 1.574803
[5 empty] | 3.148858 | 3.307953 | 0.0769685 | 1.566929
| 4V, 6V | 4641-07/00, | STD,0.25,0.50, | 2 | 80.000 | 84.000 | 1.965 | 40 |  | B 30.10
|  | 10,20,30,40 | 0.75,1.00 |  | 79.981 | 84.022 | 1.955 | 39.8
[5 empty] | 3.149606 | 3.307087 | 0.0773622 | 1.574803
[5 empty] | 3.148858 | 3.307953 | 0.0769685 | 1.566929
Traktor ZTS
LKT 80 Turbo, Z 10211.45, Z 9211.45, | [7 empty] | JINPO Spol s.r.o.
Z 10111.45, Z 19111.45
1 | 2 | 3 | 4 | 5 | 6 | 7 | 8 | 9 | 10 | 11
Č. | Druh | Ozn.ložiska | Vyhotovenie | Počet ks | Priemer | Priem. otvoru | Hrúbka | Šírka | Ozn. | Materiál
| ložiska, | TRIBOMETAL |  | alebo pár. | čapu | v skrini | steny | ložiska | sady | ložiska
| druh |  |  | v sade | [mm] | [mm] | [mm] | [mm] | TRIBOMETAL
| motora |  |  |  | / " / | / " / | / " / | / " /
Nr. | Bearing | TRIBOMETAL | Sizes | Pieces | Shaft | Housing | Wall | Bearing | TRIBOMETAL | Bearing
| type, | reference |  | or pairs | diameter | bore | thickness | width | set Nr. | material
| motor | Nr. |  | per set | [mm] | [mm] | [mm] | [mm]
| type |  |  |  | / " / | / " / | / " / | / " /
| 4V | 4642-03/00, | STD,0.25,0.50, | 2 | 80.000 | 84.000 | 1.965 | 37 |  | B 30.10
|  | 10,20,30,40 | 0.75,1.00 |  | 79.981 | 84.022 | 1.955 | 36.8
| 6V |  |  | 4
[5 empty] | 3.149606 | 3.307087 | 0.0773622 | 1.456693
[5 empty] | 3.148858 | 3.307953 | 0.0769685 | 1.448819
| 4V | 4642-05/00, | STD,0.25,0.50, | 2 | 80.000 | 84.000 | 1.965 | 37 |  | B 30.10
|  | 10,20,30,40 | 0.75,1.00 |  | 79.981 | 84.022 | 1.955 | 36.8
| 6V |  |  | 4
[5 empty] | 3.149606 | 3.307087 | 0.0773622 | 1.456693
[5 empty] | 3.148858 | 3.307953 | 0.0769685 | 1.448819
AL
| 4V, 6V | 4643-02/00, | STD,0.125, | 2 | 87.500 | 107.000 | 2.950 |  | AL 04 019/00, | B 30
|  | 10,20,30,40 | 0.25,0.375, | [5 empty] | 10,20,30,40
|  |  | 0.5 |  | 3.444882 | 4.212598 | 0.1161417
| 4V, 6V | 4643-04/00, | STD,0.125, | 2 | 87.500 | 107.000 | 2.950 |  |  | B 30
|  | 10,20,30,40 | 0.25,0.375,
|  |  | 0.5 |  | 3.444882 | 4.212598 | 0.1161417
Traktor ZETOR
Z5011, Z6011, Z6045, Z7011, | [7 empty] | JINPO Spol s.r.o.
Z7045, Z5211, Z5245, Z6211, Z6245,
Z7211, Z7245, Z7711, Z7745
1 | 2 | 3 | 4 | 5 | 6 | 7 | 8 | 9 | 10 | 11
Č. | Druh | Ozn.ložiska | Vyhotovenie | Počet ks | Priemer | Priem. otvoru | Hrúbka | Šírka | Ozn. | Materiál
| ložiska, | TRIBOMETAL |  | alebo | čapu | v skrini | steny | ložiska | sady | ložiska
| druh |  |  | párov | [mm] | [mm] | [mm] | [mm] | TRIBOMETAL
| motora |  |  | v sade | / " / | / " / | / " / | / " /
Nr. | Bearing | TRIBOMETAL | Sizes | Pieces | Shaft | Housing | Wall | Bearing | TRIBOMETAL | Bearing
| type, | reference |  | or pairs | diameter | bore | thickness | width | set Nr. | material
| motor | Nr. |  | per set | [mm] | [mm] | [mm] | [mm]
| type |  |  |  | / " / | / " / | / " / | / " /
1 | Motor
Z4701,
UR I
3V, 4V
pre: UR I-3V
for: UR I-3V
| OL | 4545-015/00, | STD,0.25,0.50, | 6/8 | 60.000 | 64.000 | 1.980 | 32 | OL 06 012/00, | A 20
|  | 10,20,30,40,50 | 0.75,1.00,1.25 |  | 59.981 | 64.019 | 1.970 | 31.7 | 10,20,30,40,50
pre: UR I-4V
[5 empty] | 2.362205 | 2.519685 | 0.07795276 | 1.259843 | for: UR I-4V
[5 empty] | 2.361457 | 2.520433 | 0.07755906 | 1.248031 | OL 08 014/00, | A 20
10,20,30,40,50
pre: UR I-3V
for: UR I-3V
| HL | 4543-027/00, | STD,0.25,0.50, | 3/4 | 70.000 | 76.000 | 2.977 | 32 | HL 08 013/00, | A 20
|  | 10,20,30,40,50 | 0.75,1.00,1.25 |  | 69.981 | 76.019 | 2.967 | 31.7 | 10,20,30,40,50
pre: UR I-4V
[5 empty] | 2.755906 | 2.992126 | 0.1172047 | 1.259843 | for: UR I-4V
[5 empty] | 2.755157 | 2.992874 | 0.116811 | 1.248031 | HL 10 015/00, | A 20
10,20,30,40,50
|  | 4543-029/00, | STD,0.25,0.50, | 3/4 | 70.000 | 76.000 | 2.977 | 32 |  | A 20
|  | 10,20,30,40,50 | 0.75,1.00,1.25 |  | 69.981 | 76.019 | 2.967 | 31.7
[5 empty] | 2.755906 | 2.992126 | 0.1172047 | 1.259843
[5 empty] | 2.755157 | 2.992874 | 0.116811 | 1.248031
|  | 4544-027/00, | STD,0.25,0.50, | 1 | 70.000 | 76.000 | 2.977 | 36 |  | A 20
|  | 10,20,30,40,50 | 0.75,1.00,1.25 |  | 69.981 | 76.019 | 2.967 | 35.7
[5 empty] | 2.755906 | 2.992126 | 0.1172047 | 1.417323
[5 empty] | 2.755157 | 2.992874 | 0.116811 | 1.405512
Traktor ZETOR
Z5011, Z6011, Z6045, Z7011, | [7 empty] | JINPO Spol s.r.o.
Z7045, Z5211, Z5245, Z6211, Z6245,
Z7211, Z7245, Z7711, Z7745
1 | 2 | 3 | 4 | 5 | 6 | 7 | 8 | 9 | 10 | 11
Č. | Druh | Ozn.ložiska | Vyhotovenie | Počet ks | Priemer | Priem. otvoru | Hrúbka | Šírka | Ozn. | Materiál
| ložiska, | TRIBOMETAL |  | alebo | čapu | v skrini | steny | ložiska | sady | ložiska
| druh |  |  | párov | [mm] | [mm] | [mm] | [mm] | TRIBOMETAL
| motora |  |  | v sade | / " / | / " / | / " / | / " /
Nr. | Bearing | TRIBOMETAL | Sizes | Pieces | Shaft | Housing | Wall | Bearing | TRIBOMETAL | Bearing
| type, | reference |  | or pairs | diameter | bore | thickness | width | set Nr. | material
| motor | Nr. |  | per set | [mm] | [mm] | [mm] | [mm]
| type |  |  |  | / " / | / " / | / " / | / " /
|  | 4544-029/00, | STD,0.25,0.50, | 1 | 70.000 | 76.000 | 2.977 | 36 |  | A 20
|  | 10,20,30,40,50 | 0.75,1.00,1.25 |  | 69.981 | 76.019 | 2.967 | 35.7
[5 empty] | 2.755906 | 2.992126 | 0.1172047 | 1.417323
[5 empty] | 2.755157 | 2.992874 | 0.116811 | 1.405512
| AL | 4546-016/00, | STD,0.30,0.60, | 1 | 76.000 | 90.000 | 2.95 |  | AL 04 016/00, | A 20
|  | 10,20,30,40 | 0.90,1.20 | [5 empty] | 10,20,30,40
[5 empty] | 2.992126 | 0 | 0
|  | 4547-016/00, | STD,0.30,0.60 | 1 | 76.000 | 90.000 | 2.95 |  |  | A 20
|  | 10,20,30,40 | 0.90,1.20
[5 empty] | 2.992126 | 3.543307 | 0.1161417
|  | 4552-014/00, | STD,0.30,0.60, | 1 | 77.500 | 100.000 | 2.95 |  |  | A 20
|  | 10,20,30,40 | 0.90,1.20
[5 empty] | 3.051181 | 3.937008 | 0.1161417
|  | 4553-014/00, | STD,0.30,0.60, | 1 | 77.500 | 100.000 | 2.95 |  |  | A 20
|  | 10,20,30,40 | 0.90,1.20
[5 empty] | 3.051181 | 3.937008 | 0.1161417
Traktor ZETOR
Z 5801, Z 6801, Z7801, Z1081, Z 1201 | [7 empty] | JINPO Spol s.r.o.
1 | 2 | 3 | 4 | 5 | 6 | 7 | 8 | 9 | 10 | 11
Č. | Druh | Ozn.ložiska | Vyhotovenie | Počet ks | Priemer | Priem. otvoru | Hrúbka | Šírka | Ozn. | Materiál
| ložiska, | TRIBOMETAL |  | alebo | čapu | v skrini | steny | ložiska | sady | ložiska
| druh |  |  | párov | [mm] | [mm] | [mm] | [mm] | TRIBOMETAL
| motora |  |  | v sade | / " / | / " / | / " / | / " /
Nr. | Bearing | TRIBOMETAL | Sizes | Pieces | Shaft | Housing | Wall | Bearing | TRIBOMETAL | Bearing
| type, | reference |  | or pairs | diameter | bore | thickness | width | set Nr. | material
| motor | Nr. |  | per set | [mm] | [mm] | [mm] | [mm]
| type |  |  |  | / " / | / " / | / " / | / " /
1 | Motor
UR III
4 V
| OL | 6080-03/00, | STD,0.25,0.50, | 8 | 66.000 | 70.000 | 1.985 | 29.5 | OL 08 021/00, | A 20
|  | 10,20,30,40 | 0.75,1.00 |  | 65.981 | 70.013 | 1.975 | 29.3 | 10,20,30,40
[5 empty] | 2.598425 | 2.755906 | 0.07814961 | 1.161417
[5 empty] | 2.597677 | 2.756417 | 0.07775591 | 1.153543
| HL | 6081-03/00, | STD,0.25,0.50, | 1 | 80.000 | 84.000 | 1.965 | 36 | HL 10 022/00, | A 20
|  | 10,20,30,40 | 0.75,1.00 |  | 79.981 | 84.022 | 1.955 | 35.8 | 10,20,30,40
[5 empty] | 3.149606 | 3.307087 | 0.0773622 | 1.417323
[5 empty] | 3.148858 | 3.307953 | 0.0769685 | 1.409449
|  | 6081-05/00, | STD,0.25 | 1 | 80.000 | 84.000 | 1.965 | 36 |  | A 20
|  | 10,20,30,40 | 0.75,1.00 |  | 79.981 | 84.022 | 1.955 | 35.8
[5 empty] | 3.149606 | 3.307087 | 0.0773622 | 1.417323
[5 empty] | 3.148858 | 3.307953 | 0.0769685 | 1.409449
|  | 6083-03/00, | STD,0.25,0.50, | 4 | 80.000 | 84.000 | 1.965 | 32 |  | A 20
|  | 10,20,30,40 | 0.75,1.00 |  | 79.981 | 84.022 | 1.955 | 31.8
[5 empty] | 3.149606 | 3.307087 | 0.0773622 | 1.259843
[5 empty] | 3.148858 | 3.307953 | 0.0769685 | 1.251969
|  | 6083-05/00, | STD,0.25 0.50, | 4 | 80.000 | 84.000 | 1.965 | 32 |  | A 20
|  | 10,20,30,40 | 0.75,1.00 |  | 79.981 | 84.022 | 1.955 | 31.8
[5 empty] | 3.149606 | 3.307087 | 0.0773622 | 1.259843
[5 empty] | 3.148858 | 3.307953 | 0.0769685 | 1.251969
Traktor ZETOR
Z 5801, Z 6801, Z7801, Z1081, Z 1201 | [7 empty] | JINPO Spol s.r.o.
1 | 2 | 3 | 4 | 5 | 6 | 7 | 8 | 9 | 10 | 11
Č. | Druh | Ozn.ložiska | Vyhotovenie | Počet ks | Priemer | Priem. otvoru | Hrúbka | Šírka | Ozn. | Materiál
| ložiska, | TRIBOMETAL |  | alebo pár. | čapu | v skrini | steny | ložiska | sady | ložiska
| druh |  |  | v sade | [mm] | [mm] | [mm] | [mm] | TRIBOMETAL
| motora |  |  |  | / " / | / " / | / " / | / " /
Nr. | Bearing | TRIBOMETAL | Sizes | Pieces | Shaft | Housing | Wall | Bearing | TRIBOMETAL | Bearing
| type, | reference |  | or pairs | diameter | bore | thickness | width | set Nr. | material
| motor | Nr. |  | per set | [mm] | [mm] | [mm] | [mm]
| type |  |  |  | / " / | / " / | / " / | / " /
| AL | 4643-06/00, | STD,0.25,0.50 | 2 | 87.5 | 107 | 2.95 |  | AL 04 023/00, | B 30
|  | 10,20, | [6 empty] | 10,20
[5 empty] | 3.444882 | 4.212598 | 0.1161417
|  | 4643-08/00, | STD,0.25,0.50 | 2 | 87.500 | 107.000 | 2.95 |  |  | B 30.10
10,20
[5 empty] | 3.444882 | 4.212598 | 0.1161417
Traktor ZTS | [10 empty] | 25.4
Z 163.45, Z 183.45, Z 12311.45 | [7 empty] | JINPO Spol s.r.o.
1 | 2 | 3 | 4 | 5 | 6 | 7 | 8 | 9 | 10 | 11
Č. | Druh | Ozn.ložiska | Vyhotovenie | Počet ks | Priemer | Priem. otvoru | Hrúbka | Šírka | Ozn. | Materiál
| ložiska, | TRIBOMETAL |  | alebo pár. | čapu | v skrini | steny | ložiska | sady | ložiska
| druh |  |  | v sade | [mm] | [mm] | [mm] | [mm] | TRIBOMETAL
| motora |  |  |  | / " / | / " / | / " / | / " /
Nr. | Bearing | TRIBOMETAL | Sizes | Pieces | Shaft | Housing | Wall | Bearing | TRIBOMETAL | Bearing
| type, | reference |  | or pairs | diameter | bore | thickness | width | set Nr. | material
| motor | Nr. |  | per set | [mm] | [mm] | [mm] | [mm]
| type |  |  |  | / " / | / " / | / " / | / " /
1 | Motor
Z8604
Z8703
URIV
4V,6V
OL
| 4V | 4640-07/00, | STD,0.25,0.50, | 8 | 70.000 | 74.000 | 1.973 | 37 | OL 08 024/00, | B 30.10
|  | 10,20,30,40 | 0.75,1.00 |  | 69.981 | 74.013 | 1.963 | 36.8 | 10,20,30,40
| 6V |  |  | 12 |  |  |  |  | OL 12 088/00,
10,20,30,40
[5 empty] | 2.755906 | 2.913386 | 0.07767717 | 1.456693
[5 empty] | 2.755157 | 2.913898 | 0.07728346 | 1.448819
HL
| 4V | 4641-03/00, | STD,0.25,0.50, | 3 | 80.000 | 84.000 | 1.965 | 40 | HL 10 018/00, | B 30.10
|  | 10,20,30,40 | 0.75,1.00 |  | 79.981 | 84.022 | 1.955 | 39.8 | 10,20,30l40
| 6V |  |  | 3 |  |  |  |  | HL 14 087/00,
10,20,30,40
[5 empty] | 3.149606 | 3.307087 | 0.0773622 | 1.574803
[5 empty] | 3.148858 | 3.307953 | 0.0769685 | 1.566929
| 4V, 6V | 4641-05/00, | STD,0.25,0.50, | 1 | 80.000 | 84.000 | 1.965 | 40 |  | B 30.10
|  | 10,20,30,40 | 0.75,1.00 |  | 79.981 | 84.022 | 1.955 | 39.8
1
[5 empty] | 3.149606 | 3.307087 | 0.0773622 | 1.574803
[5 empty] | 3.148858 | 3.307953 | 0.0769685 | 1.566929
| 4V, 6V | 4641-07/00, | STD,0.25,0.50, | 2 | 80.000 | 84.000 | 1.965 | 40 |  | B 30.10
|  | 10,20,30,40 | 0.75,1.00 |  | 79.981 | 84.022 | 1.955 | 39.8
2
[5 empty] | 3.149606 | 3.307087 | 0.0773622 | 1.574803
[5 empty] | 3.148858 | 3.307953 | 0.0769685 | 1.566929
Traktor ZTS
Z 163.45, Z 183.45, Z 12311.45 | [7 empty] | JINPO Spol s.r.o.
1 | 2 | 3 | 4 | 5 | 6 | 7 | 8 | 9 | 10 | 11
Č. | Druh | Ozn.ložiska | Vyhotovenie | Počet ks | Priemer | Priem. otvoru | Hrúbka | Šírka | Ozn. | Materiál
| ložiska, | TRIBOMETAL |  | alebo pár. | čapu | v skrini | steny | ložiska | sady | ložiska
| druh |  |  | v sade | [mm] | [mm] | [mm] | [mm] | TRIBOMETAL
| motora |  |  |  | / " / | / " / | / " / | / " /
Nr. | Bearing | TRIBOMETAL | Sizes | Pieces | Shaft | Housing | Wall | Bearing | TRIBOMETAL | Bearing
| type, | reference |  | or pairs | diameter | bore | thickness | width | set Nr. | material
| motor | Nr. |  | per set | [mm] | [mm] | [mm] | [mm]
| type |  |  |  | / " / | / " / | / " / | / " /
| 4V | 4642-03/00, | STD,0.25,0.50, | 2 | 80.000 | 84.000 | 1.965 | 37 |  | B 30.10
|  | 10,20,30,40 | 0.75,1.00 |  | 79.981 | 84.022 | 1.955 | 36.8
| 6V |  |  | 4
[5 empty] | 3.149606 | 3.307087 | 0.0773622 | 1.456693
[5 empty] | 3.148858 | 3.307953 | 0.0769685 | 1.448819
| 4V | 4642-05/00, | STD,0.25,0.50, | 2 | 80.000 | 84.000 | 1.965 | 37 |  | B 30.10
|  | 10,20,30,40 | 0.75,1.00 |  | 79.981 | 84.022 | 1.955 | 36.8
| 6V |  |  | 4
[5 empty] | 3.149606 | 3.307087 | 0.0773622 | 1.456693
[5 empty] | 3.148858 | 3.307953 | 0.0769685 | 1.448819
AL
| 4V,6V | 4643-02/00, | STD,0.125, | 2 | 87.500 | 107.000 | 2.950 |  | AL 04 019/00, | B 30
|  | 10,20,30,40 | 0.25,0.375, | [5 empty] | 10,20,30,40
|  |  | 0.5 |  | 3.444882 | 4.212598 | 0.1161417
| 4V, 6V | 4643-04/00, | STD,0.125, | 2 | 87.500 | 107.000 | 2.950 |  |  | B 30
|  | 10,20,30,40 | 0.25,0.375,
|  |  | 0.5 |  | 3.444882 | 4.212598 | 0.1161417
AVIA
A 15, A 21, A 21.1, A 30, A 31, A 31.1 | [7 empty] | JINPO Spol s.r.o.
1 | 2 | 3 | 4 | 5 | 6 | 7 | 8 | 9 | 10 | 11
Č. | Druh | Ozn.ložiska | Vyhotovenie | Počet ks | Priemer | Priem. otvoru | Hrúbka | Šírka | Ozn. | Materiál
| ložiska, | TRIBOMETAL |  | alebo pár. | čapu | v skrini | steny | ložiska | sady | ložiska
| druh |  |  | v sade | [mm] | [mm] | [mm] | [mm] | TRIBOMETAL
| motora |  |  |  | / " / | / " / | / " / | / " /
Nr. | Bearing | TRIBOMETAL | Sizes | Pieces | Shaft | Housing | Wall | Bearing | TRIBOMETAL | Bearing
| type, | reference |  | or pairs | diameter | bore | thickness | width | set Nr. | material
| motor | Nr. |  | per set | [mm] | [mm] | [mm] | [mm]
| type |  |  |  | / " / | / " / | / " / | / " /
1 | Motor
712.01,
712.03,
712.11,
712.13,
712.18,
D407.01
D407.02
D407.03
4 V
| OL | 9014-03/00,10, | STD,0.25,0.50, | 8 | 60.274 | 63.995 | 1.835 | 30.12 | OL 08 009/00, | B 30.10
|  | 20,30,40 | 0.75,1.00 |  | 60.261 | 64.008 | 1.825 | 29.88 | 10,20,30,40
[5 empty] | 2.372992 | 2.519488 | 0.07224409 | 1.185827
[5 empty] | 2.37248 | 2.52 | 0.07185039 | 1.176378
| HL | 9010-03/00,10, | STD,0.25,0.50, | 2 | 73.975 | 78.691 | 2.324 | 26.3 | HL 10 010/00, | B 30.10
|  | 20,30,40 | 0.75,1.00 |  | 73.962 | 78.710 | 2.314 | 26 | 10,20,30,40
[5 empty] | 2.912402 | 3.098071 | 0.09149606 | 1.035433
[5 empty] | 2.91189 | 3.098819 | 0.09110236 | 1.023622
|  | 9011-03/00,10, | STD,0.25,0.50, | 2 | 73.975 | 78.691 | 2.324 | 26.3 |  | B 30
|  | 20,30,40 | 0.75,1.00 |  | 73.962 | 78.710 | 2.314 | 26
[5 empty] | 2.912402 | 3.098071 | 0.09149606 | 1.035433
[5 empty] | 2.91189 | 3.098819 | 0.09110236 | 1.023622
|  | 9012-03/00,10, | STD,0.25,0.50, | 3 | 73.975 | 78.691 | 2.324 | 33.13 |  | B 30
|  | 20,30,40 | 0.75,1.00 |  | 73.962 | 78.710 | 2.314 | 32.87
[5 empty] | 2.912402 | 3.098071 | 0.09149606 | 1.304331
[5 empty] | 2.91189 | 3.098819 | 0.09110236 | 1.294094
AVIA
A 15, A 21, A 21.1, A 30, A 31, A 31.1 | [7 empty] | JINPO Spol s.r.o.
1 | 2 | 3 | 4 | 5 | 6 | 7 | 8 | 9 | 10 | 11
Č. | Druh | Ozn.ložiska | Vyhotovenie | Počet ks | Priemer | Priem. otvoru | Hrúbka | Šírka | Ozn. | Materiál
| ložiska, | TRIBOMETAL |  | alebo pár. | čapu | v skrini | steny | ložiska | sady | ložiska
| druh |  |  | v sade | [mm] | [mm] | [mm] | [mm] | TRIBOMETAL
| motora |  |  |  | / " / | / " / | / " / | / " /
Nr. | Bearing | TRIBOMETAL | Sizes | Pieces | Shaft | Housing | Wall | Bearing | TRIBOMETAL | Bearing
| type, | reference |  | or pairs | diameter | bore | thickness | width | set Nr. | material
| motor | Nr. |  | per set | [mm] | [mm] | [mm] | [mm]
| type |  |  |  | / " / | / " / | / " / | / " /
|  | 9013-03/00,10, | STD,0.25,0.50, | 3 | 73.975 | 78.691 | 2.324 | 33.13 |  | B 30
|  | 20,30,40 | 0.75,1.00 |  | 73.962 | 78.710 | 2.314 | 32.87
[5 empty] | 2.912402 | 3.098071 | 0.09149606 | 1.304331
[5 empty] | 2.91189 | 3.098819 | 0.09110236 | 1.294094
| AL | 9015-02/00,10, | STD,0.125, | 2 | 83.500 | 100.000 | 3.150 |  | AL 04 011/00, | B 30
|  | 20,30 | 0.25,0.375 | [5 empty] | 10,20,30
[5 empty] | 3.287402 | 3.937008 | 0.1240157
|  | 9016-02/00,10, | STD,0.125, | 2 | 83.500 | 100.000 | 3.150 |  |  | B 30
|  | 20,30 | 0.25,0.375
[5 empty] | 3.287402 | 3.937008 | 0.1240157
LIAZ
150, 260,151,261 | [7 empty] | JINPO Spol s.r.o.
1 | 2 | 3 | 4 | 5 | 6 | 7 | 8 | 9 | 10 | 11
Č. | Druh | Ozn.ložiska | Vyhotovenie | Počet ks | Priemer | Priem. otvoru | Hrúbka | Šírka | Ozn. | Materiál
| ložiska, | TRIBOMETAL |  | alebo pár. | čapu | v skrini | steny | ložiska | sady | ložiska
| druh |  |  | v sade | [mm] | [mm] | [mm] | [mm] | TRIBOMETAL
| motora |  |  |  | / " / | / " / | / " / | / " /
Nr. | Bearing | TRIBOMETAL | Sizes | Pieces | Shaft | Housing | Wall | Bearing | TRIBOMETAL | Bearing
| type, | reference |  | or pairs | diameter | bore | thickness | width | set Nr. | material
| motor | Nr. |  | per set | [mm] | [mm] | [mm] | [mm]
| type |  |  |  | / " / | / " / | / " / | / " /
1 | Motor
M 1
M 1.2A
6 V
| OL | 4763-03/00, | STD,0.25,0.50, | 12 | 85.000 | 90.000 | 2.470 | 37 | OL 12 025/00, | A 20
|  | 10,20,30,40 | 0.75,1.00 |  | 84.978 | 90.022 | 2.458 | 36.8 | 10,20,30,40
[5 empty] | 3.346457 | 3.543307 | 0.09724409 | 1.456693
[5 empty] | 3.345591 | 3.544173 | 0.09677165 | 1.448819
| HL | 4764-03/00, | STD,0.25,0,50, | 1 | 105.000 | 112.000 | 3.468 | 42 | HL 14 026/00, | A 20
|  | 10,20,30,40 | 0.75,1.00 |  | 104.978 | 112.022 | 3.456 | 41.8 | 10,20,30,40
[5 empty] | 4.133858 | 4.409449 | 0.1365354 | 1.653543
[5 empty] | 4.132992 | 4.410315 | 0.136063 | 1.645669
|  | 4765-03/00, | STD,0.25,0.50, | 1 | 105.000 | 112.000 | 3.468 | 42 |  | A 20
|  | 10,20,30,40 | 0.75,1.00 |  | 104.978 | 112.022 | 3.456 | 41.8
[5 empty] | 4.133858 | 4.409449 | 0.1365354 | 1.653543
[5 empty] | 4.132992 | 4.410315 | 0.136063 | 1.645669
|  | 4766-03/00, | STD,0.25,0.50, | 6 | 105.000 | 112.000 | 3.468 | 45 |  | A 20
|  | 10,20,30,40 | 0.75,1.00 |  | 104.978 | 112.022 | 3.456 | 44.8
[5 empty] | 4.133858 | 4.409449 | 0.1365354 | 1.771654
[5 empty] | 4.132992 | 4.410315 | 0.136063 | 1.76378
|  | 4767-03/00, | STD,0.25,0.50, | 6 | 105.000 | 112.000 | 3.468 | 45 |  | A 20
|  | 10,20,30,40 | 0.75,1.00 |  | 104.978 | 112.022 | 3.456 | 44.8
[5 empty] | 4.133858 | 4.409449 | 0.1365354 | 1.771654
[5 empty] | 4.132992 | 4.410315 | 0.136063 | 1.76378
| AL | 4768-02/00 | STD | 1 | 52 | 92 | 2.07 |  | AL 01 027/00 | A 20
[5 empty] | 2.047 | 3.622 | 0.081
LIAZ
150, 260,151,261 | [7 empty] | JINPO Spol s.r.o.
1 | 2 | 3 | 4 | 5 | 6 | 7 | 8 | 9 | 10 | 11
Č. | Druh | Ozn.ložiska | Vyhotovenie | Počet ks | Priemer | Priem. otvoru | Hrúbka | Šírka | Ozn. | Materiál
| ložiska, | TRIBOMETAL |  | alebo pár. | čapu | v skrini | steny | ložiska | sady | ložiska
| druh |  |  | v sade | [mm] | [mm] | [mm] | [mm] | TRIBOMETAL
| motora |  |  |  | / " / | / " / | / " / | / " /
Nr. | Bearing | TRIBOMETAL | Sizes | Pieces | Shaft | Housing | Wall | Bearing | TRIBOMETAL | Bearing
| type, | reference |  | or pairs | diameter | bore | thickness | width | set Nr. | material
| motor | Nr. |  | per set | [mm] | [mm] | [mm] | [mm]
| type |  |  |  | / " / | / " / | / " / | / " /
| AL | 4768-02/00 | STD | 1 | 52.000 | 92.000 | 2.070 |  | AL 01 027/00 | A 20
[5 empty] | 2.047244 | 3.622047 | 0.08149606
LIAZ
150, 260,151,261 | [7 empty] | JINPO Spol s.r.o.
1 | 2 | 3 | 4 | 5 | 6 | 7 | 8 | 9 | 10 | 11
Č. | Druh | Ozn.ložiska | Vyhotovenie | Počet ks | Priemer | Priem. otvoru | Hrúbka | Šírka | Ozn. | Materiál
| ložiska, | TRIBOMETAL |  | alebo pár. | čapu | v skrini | steny | ložiska | sady | ložiska
| druh |  |  | v sade | [mm] | [mm] | [mm] | [mm] | TRIBOMETAL
| motora |  |  |  | / " / | / " / | / " / | / " /
Nr. | Bearing | TRIBOMETAL | Sizes | Pieces | Shaft | Housing | Wall | Bearing | TRIBOMETAL | Bearing
| type, | reference |  | or pairs | diameter | bore | thickness | width | set Nr. | material
| motor | Nr. |  | per set | [mm] | [mm] | [mm] | [mm]
| type |  |  |  | / " / | / " / | / " / | / " /
2 | Motor
M 1.2B
6 V
| OL | 4763-05/00, | STD,0.25,0.50, | 12 | 85.000 | 90.000 | 2.470 | 37 | OL 12 028/00, | B 22.10
|  | 10,20,30,40 | 0.75,1.00 |  | 84.978 | 90.022 | 2.458 | 36.8 | 10,20,30,40
[5 empty] | 3.346457 | 3.543307 | 0.09724409 | 1.456693
[5 empty] | 3.345591 | 3.544173 | 0.09677165 | 1.448819
| HL | 4764-05/00, | STD,0.25,0.50, | 1 | 105.000 | 112.000 | 3.468 | 42 | HL 14 029/00, | B 22.10
|  | 10,20,30,40 | 0.75,1.00 |  | 104.978 | 112.022 | 3.456 | 41.8 | 10,20,30,40
[5 empty] | 4.133858 | 4.409449 | 0.1365354 | 1.653543
[5 empty] | 4.132992 | 4.410315 | 0.136063 | 1.645669
|  | 4765-05/00, | STD,0.25,0.50, | 1 | 105.000 | 112.000 | 3.468 | 42 |  | B 22.10
|  | 10,20,30,40 | 0.75,1.00 |  | 104.978 | 112.022 | 3.456 | 41.8
[5 empty] | 4.133858 | 4.409449 | 0.1365354 | 1.653543
[5 empty] | 4.132992 | 4.410315 | 0.136063 | 1.645669
|  | 4766-05/00, | STD,0.25,0.50, | 6 | 105.000 | 112.000 | 3.468 | 45 |  | B 22.10
|  | 10,20,30,40 | 0.75,1.00 |  | 104.978 | 112.022 | 3.456 | 44.8
[5 empty] | 4.133858 | 4.409449 | 0.1365354 | 1.771654
[5 empty] | 4.132992 | 4.410315 | 0.136063 | 1.76378
|  | 4767-05/00, | STD,0.25,0.50, | 6 | 105.000 | 112.000 | 3.468 | 45 |  | B 22.10
|  | 10,20,30,40 | 0.75,1.00 |  | 104.978 | 112.022 | 3.456 | 44.8
[5 empty] | 4.133858 | 4.409449 | 0.1365354 | 1.771654
[5 empty] | 4.132992 | 4.410315 | 0.136063 | 1.76378
LIAZ
150, 260,151,261 | [7 empty] | JINPO Spol s.r.o.
1 | 2 | 3 | 4 | 5 | 6 | 7 | 8 | 9 | 10 | 11
Č. | Druh | Ozn.ložiska | Vyhotovenie | Počet ks | Priemer | Priem. otvoru | Hrúbka | Šírka | Ozn. | Materiál
| ložiska, | TRIBOMETAL |  | alebo pár. | čapu | v skrini | steny | ložiska | sady | ložiska
| druh |  |  | v sade | [mm] | [mm] | [mm] | [mm] | TRIBOMETAL
| motora |  |  |  | / " / | / " / | / " / | / " /
Nr. | Bearing | TRIBOMETAL | Sizes | Pieces | Shaft | Housing | Wall | Bearing | TRIBOMETAL | Bearing
| type, | reference |  | or pairs | diameter | bore | thickness | width | set Nr. | material
| motor | Nr. |  | per set | [mm] | [mm] | [mm] | [mm]
| type |  |  |  | / " / | / " / | / " / | / " /
3 | Motor
M 1.2C
| HL | 4766-05/00, | STD,0.25,0.50, | 6 | 105.000 | 112.000 | 3.468 | 45 | HL 12 030/00, | B 22.10
|  | 10,20,30,40 | 0.75,1.00 |  | 104.978 | 112.022 | 3.456 | 44.8 | 10,20,30,40
[5 empty] | 4.133858 | 4.409449 | 0.1365354 | 1.771654
[5 empty] | 4.132992 | 4.410315 | 0.136063 | 1.76378
|  | 4767-05/00, | STD,0.25,0.50, | 6 | 105.000 | 112.000 | 3.468 | 45 |  | B 22.10
|  | 10,20,30,40 | 0.75,1.00 |  | 104.978 | 112.022 | 3.456 | 44.8
[5 empty] | 4.133858 | 4.409449 | 0.1365354 | 1.771654
[5 empty] | 4.132992 | 4.410315 | 0.136063 | 1.76378
TATRA
815 | [7 empty] | JINPO Spol s.r.o.
1 | 2 | 3 | 4 | 5 | 6 | 7 | 8 | 9 | 10 | 11
Č. | Druh | Ozn.ložiska | Vyhotovenie | Počet ks | Priemer | Priem. otvoru | Hrúbka | Šírka | Ozn. | Materiál
| ložiska, | TRIBOMETAL |  | alebo pár. | čapu | v skrini | steny | ložiska | sady | ložiska
| druh |  |  | v sade | [mm] | [mm] | [mm] | [mm] | TRIBOMETAL
| motora |  |  |  | / " / | / " / | / " / | / " /
Nr. | Bearing | TRIBOMETAL | Sizes | Pieces | Shaft | Housing | Wall | Bearing | TRIBOMETAL | Bearing
| type, | reference |  | or pairs | diameter | bore | thickness | width | set Nr. | material
| motor | Nr. |  | per set | [mm] | [mm] | [mm] | [mm]
| type |  |  |  | / " / | / " / | / " / | / " /
1 | Motor
T3-928
8-V,
T3-929
10-V,
T3-930
12-V
pre / for
T3-928
8-V
| OL | 6039-05/00,10, | STD,0.25,0.50, | 16/20/24 | 84.950 | 90.000 | 2.500 | 28.5 | OL 16 031/00, | B 22.10
|  | 20,30,40 | 0.75,1.00 |  | 84.923 | 90.022 | 2.488 | 28.25 | 10,20,30,40
[5 empty] | 3.344488 | 3.543307 | 0.0984252 | 1.122047 | T3-929
[5 empty] | 3.343425 | 3.544173 | 0.09795276 | 1.112205 | 10-V
[9 empty] | OL 20 032/00, | B 22.10
10,20,30,40
T3-930
12-V
[9 empty] | OL 24 033/00, | B 22.10
10,20,30,40
| AL | 6037-04/00 | STD | 2 | 131.000 | 154.000 | 3.000 |  | AL 04 034/00 | B 30
[5 empty] | 5.15748 | 6.062992 | 0.1181102
|  | 6038-04/00 | STD | 2 | 131.000 | 154 | 3 |  |  | B 30
[5 empty] | 5.15748 | 6.062992 | 0.1181102
MULTICAR
M 25 | [7 empty] | JINPO Spol s.r.o.
1 | 2 | 3 | 4 | 5 | 6 | 7 | 8 | 9 | 10 | 11
Č. | Druh | Ozn.ložiska | Vyhotovenie | Počet ks | Priemer | Priem. otvoru | Hrúbka | Šírka | Ozn. | Materiál
| ložiska, | TRIBOMETAL |  | alebo pár. | čapu | v skrini | steny | ložiska | sady | ložiska
| druh |  |  | v sade | [mm] | [mm] | [mm] | [mm] | TRIBOMETAL
| motora |  |  |  | / " / | / " / | / " / | / " /
Nr. | Bearing | TRIBOMETAL | Sizes | Pieces | Shaft | Housing | Wall | Bearing | TRIBOMETAL | Bearing
| type, | reference |  | or pairs | diameter | bore | thickness | width | set Nr. | material
| motor | Nr. |  | per set | [mm] | [mm] | [mm] | [mm]
| type |  |  |  | / " / | / " / | / " / | / " /
1 | Motor
4 VD8.8/
3/SRF
4 V
| OL | 4572-03/00, | STD,0.25,0.50, | 8 | 54.96 | 60.000 | 2.500 | 25 | OL 08 040/00, | A 20
|  | 10,20,30,40 | 0.75,1.00 |  | 54.941 | 60.019 | 2.490 | 24.8 | 10,20,30,40
[5 empty] | 2.16378 | 2.362205 | 0.0984252 | 0.984252
[5 empty] | 2.163031 | 2.362953 | 0.0980315 | 0.976378
| HL | 4573-03/00, | STD,0.25,0.50, | 5 | 64.950 | 70.000 | 2.500 | 25 | HL 10 041/00, | A 20
|  | 10,20,30,40 | 0.75,1.00 |  | 64.937 | 70.019 | 2.490 | 24.8 | 10,20,30,40
[5 empty] | 2.557087 | 2.755906 | 0.0984252 | 0.984252
[5 empty] | 2.556575 | 2.756654 | 0.0980315 | 0.976378
|  | 4574-03/00, | STD,0.25,0.50, | 1 | 64.950 | 70.000 | 2.500 | 25 |  | A 20
|  | 10,20,30,40 | 0.75,1.00 |  | 64.937 | 70.019 | 2.490 | 24.8
[5 empty] | 2.557087 | 2.755906 | 0.0984252 | 0.984252
[5 empty] | 2.556575 | 2.756654 | 0.0980315 | 0.976378
|  | 4575-03/00, | STD,0.25,0.50, | 4 | 64.950 | 70.000 | 2.500 | 25 |  | A 20
|  | 10,20,30,40 | 0.75,1.00 |  | 64.937 | 70.019 | 2.490 | 24.8
[5 empty] | 2.557087 | 2.755906 | 0.0984252 | 0.984252
[5 empty] | 2.556575 | 2.756654 | 0.0980315 | 0.976378
| AL | 4576-02/00, | STD,0.125, | 2 | 73.000 | 89.700 | 2.500 |  | AL 02 042/00, | A 20
|  | 10,20 | 0,25 | [5 empty] | 10,20
[5 empty] | 0 | 0 | 0